## Sheet1
ID | Date today | H2 (sccm) | SiCl4 (sccm) | PH3 (sccm) | BCl3 (sccm) | Anneal Time | time (min) | Temp (C) | Atm Pressure (torr) | Run Pressure (torr) | Substrate Location (cm) | Vac Pressure (mTorr) | Leak Rate (mTorr/s) | KOH Pink? | User | Notes | Wire Length (um) | Dopant Density | Voc | Tube Run # | Fidelity (%) | Field1
1548 | 2011-10-29 | 500 | 50 | 0 | 0 |  | 15 | 1048 | 743 | 759 | 3.5 | 0.9 | 0.067 | y | mrs | intrinsic, good fidelity (90+%) over most of chip except edges. Temperature rings are present with center having lower temp and a little more undergrowth than nearby rings. Raise temp a bit
1549 | 2011-10-29 | 500 | 50 | 0 | 2.5 |  | 15 | 1050 | 743 | 758 | 3.5 | 0.9 | 0.067 | y | mrs | good fidelity around the edges, but a bit more undergrowth in the center. Short
1550 | 2011-10-29 | 500 | 50 | 0 | 2.5 |  | 20 | 1050 | 741 | 757 | 4 | 1 | 0.055 | y | mrs | a little more undergrowth, but longer wires. Good fidelity tho
1551 | 2011-10-29 | 500 | 50 | 0 | 2.5 |  | 20 | 1045 | 741 | 757 | 4.5 | 1.1 | 0.067 | y | mrs | no good
1552 | 2011-10-29 | 500 | 50 | 0 | 2.5 |  | 25 | 1048 | 741 | 758 | 3.5 | 0.9 | 0.04 | y | mrs | good fidelity, spears at front of sample, good wires in bulk
1553 | 2011-10-29 | 500 | 50 | 0 | 2.5 |  | 30 | 1048 | 741 | 758 | 3.5 | 0.9 | 0.04 | y | mrs | good fidelity, spears at front of sample, good wires in bulk
1554 | 2011-10-30 | 500 | 50 | 0 | 2.5 |  | 20 | 1040 | 742 | 759 | 3.5 | 1.1 | 0.025 | y | mrs | nice…front edge was speary, but rest of sample was good
1555 | 2011-10-30 | 500 | 50 | 0 | 2.5 |  | 16 | 1030 | 742 | 759 | 3.5 | 1.1 | 0.055 | y | mrs | nice…smaller portion of front edge speary…rest of sample good
1556 | 2011-10-30 | 500 | 50 | 0 | 2.5 |  | 16 | 1010 | 742 | 758 | 3.5 | 1.1 | 0.067 | y | mrs | no good, undergrowth, small ring on edges that is good
1557 | 2011-10-30 | 500 | 50 | 0 | 2.5 |  | 16 | 1030 | 742 | 757 | 3.5 | 1.1 | 0.06 | y | mrs | undergrowth…sample was too large and sat in the middle of the tube so lower temp